## angle2
Date: | 2012-03-08 |  | environment: | Lab air
cycle number | elaspsed time at start | average Fn (uN) | average Ff (uN) | average mu | average Z stage | stdev Fn | stdev Ff
1 | 0 | 94572.75 | 64416.13 | 0.6811278 | 1075.530277 | 5765.295589 | 52024.63
2 | 24.259387 | 88756.65 | 60391.6 | 0.6804177 | 1076.298412 | 1839.811634 | 91469.26
3 | 48.60578 | 85474.01 | 57949.44 | 0.6779774 | 1076.255882 | 3201.714235 | 93331.4
4 | 72.944172 | 82877.62 | 55391.59 | 0.668354 | 1076.318419 | 3756.972734 | 87241.54
5 | 97.239562 | 81249.47 | 52609.08 | 0.6475006 | 1076.214871 | 3339.838288 | 84263.34
6 | 121.487948 | 79629.83 | 51014.78 | 0.6406491 | 1076.29751 | 4428.255465 | 92555.00991
7 | 145.768337 | 78566.33 | 48934.75 | 0.6228462 | 1076.512982 | 3511.112086 | 80854.48
8 | 170.10673 | 77516.45 | 46738.07841 | 0.602944 | 1076.308708 | 5635.459352 | 80757.44
9 | 194.390118 | 76673.12 | 45154.3 | 0.5889195 | 1076.223437 | 5036.001195 | 79962.85
10 | 218.685508 | 75790.29 | 44333.9 | 0.5849549 | 1076.358526 | 6837.138317 | 90529.12
11 | 242.963897 | 75302.9 | 42694.36 | 0.5669683 | 1076.217153 | 5237.662336 | 78173.5
12 | 267.193283 | 74743.18 | 41975.21 | 0.5615925 | 1076.376996 | 3718.298189 | 79332.02
13 | 291.510673 | 74282.47 | 41876.16 | 0.5637422 | 1076.363583 | 6024.969387 | 85167.12
14 | 315.789062 | 73714.14 | 40784.97 | 0.5532856 | 1076.33579 | 2256.946259 | 73709.21
15 | 340.103453 | 73205.93 | 40836.18 | 0.5578261 | 1076.397423 | 6403.429326 | 77318.24
16 | 364.434844 | 72331.09 | 40009.77 | 0.5531477 | 1076.376765 | 6558.128275 | 82407.28
17 | 388.730234 | 72079.5 | 39778.18 | 0.5518653 | 1076.240115 | 5414.461404 | 76996.77
18 | 413.080626 | 71983.94 | 39236.4654 | 0.5450725 | 1076.357662 | 3864.709825 | 71962.33
19 | 437.428019 | 71334.24 | 39077.57 | 0.5478095 | 1076.347034 | 5878.558126 | 74685.78
20 | 461.709408 | 71034.17 | 38796.59408 | 0.546168 | 1076.415039 | 5602.310075 | 71956.26
21 | 486.010798 | 70990.99 | 38215.16 | 0.53831 | 1076.230541 | 7105.099556 | 76620.71
22 | 510.394193 | 70514.72 | 38413.95 | 0.544765 | 1076.38229 | 7190.73658 | 83189.76
23 | 534.729585 | 70099.06 | 37945.88 | 0.541318 | 1076.509511 | 8248.76673 | 86513.71
24 | 559.029974 | 69890.43 | 37464.88 | 0.5360516 | 1076.333596 | 6386.854537 | 78058.26
25 | 583.327364 | 69701.23 | 37808.9 | 0.5424423 | 1076.446152 | 2237.60897 | 72471.84
26 | 607.632754 | 69200.83 | 37611.04626 | 0.5435057 | 1076.220961 | 8967.011663 | 83256.47
27 | 631.898142 | 68620.72 | 36791.8 | 0.5361617 | 1076.238677 | 5884.083206 | 77664
28 | 656.132528 | 68804.02929 | 36198.87072 | 0.5261156 | 1076.366397 | 6002.870091 | 81837.14
29 | 680.399917 | 68859.07 | 35963.18 | 0.5222722 | 1076.194981 | 5853.695904 | 77287.93484
30 | 704.76531 | 68153.51 | 36114.07 | 0.529893 | 1076.165826 | 3944.821842 | 71580.2
31 | 729.053699 | 67927.99 | 36220.34 | 0.5332167 | 1076.337589 | 7641.021096 | 82152.55
32 | 753.358089 | 67829.43 | 35889.39 | 0.5291124 | 1076.2501 | 7392.397769 | 82880.43
33 | 777.66448 | 67155.28 | 35333.1 | 0.5261403 | 1076.187211 | 3281.826478 | 74710.06
34 | 801.915867 | 67317.26 | 35254.15 | 0.5237016 | 1076.307811 | 3301.163858 | 73023.82
35 | 826.201256 | 66829.67174 | 34391.07 | 0.5146078 | 1076.25307 | 3519.399855 | 73709.24
36 | 850.420641 | 66645.01 | 34740.91291 | 0.5212831 | 1076.431732 | 3640.948994 | 72629.56
37 | 874.728032 | 66550.8 | 34144.82 | 0.513064 | 1076.408078 | 7986.331092 | 82983.54
38 | 899.067423 | 66546.59 | 33913.2 | 0.5096158 | 1076.500436 | 9933.880167 | 91190.29
39 | 923.465819 | 66147.28 | 34288.62 | 0.5183677 | 1076.19505 | 10638.31 | 89382.73
40 | 947.797211 | 65890.96 | 33871.69 | 0.5140568 | 1076.284376 | 9411.77092 | 80751.39
41 | 972.030597 | 65792.31 | 33801.55 | 0.5137614 | 1076.276513 | 2317.720961 | 75638.11
42 | 996.316986 | 65532.06 | 33646.44 | 0.5134347 | 1076.293988 | 9188.010592 | 93877.36
43 | 1020.662378 | 65866.56 | 33886.47 | 0.5144714 | 1076.448305 | 2027.660514 | 77415.33
44 | 1045.079775 | 65042.54 | 33042.48 | 0.5080135 | 1076.219014 | 9174.198283 | 91420.79
45 | 1069.315161 | 64822.6 | 33445.29 | 0.5159511 | 1076.256061 | 5135.451143 | 82152.56528
46 | 1093.551548 | 64876.77244 | 33089.89 | 0.5100421 | 1076.256136 | 6500.116613 | 85537.16
47 | 1117.802935 | 64862.91282 | 32942.13 | 0.5078732 | 1076.063475 | 1895.061467 | 77348.61
48 | 1142.076323 | 64616.44 | 32823.06 | 0.5079676 | 1076.196153 | 5339.874732 | 83402.08
49 | 1166.32371 | 64078.96 | 32119.59 | 0.5012501 | 1076.210261 | 7878.594397 | 73278.55
50 | 1190.588098 | 64018.63 | 32454.77 | 0.5069582 | 1076.333406 | 2472.419977 | 77991.54
51 | 1214.888487 | 63915.14 | 32619.03 | 0.5103491 | 1076.219014 | 7776.382908 | 81024.33549
52 | 1239.156876 | 63913.29 | 32344.84 | 0.5060738 | 1076.131699 | 6077.457324 | 76863.34
53 | 1263.440264 | 63674.87 | 32301.06 | 0.5072811 | 1076.26122 | 7527.759938 | 82655.99
54 | 1287.692652 | 63653.34 | 32044.38 | 0.5034202 | 1076.254148 | 3024.916078 | 74588.74
55 | 1311.946039 | 63333.77029 | 31949.25 | 0.5044584 | 1076.351789 | 9489.121353 | 83450.57
56 | 1336.245429 | 63289.82 | 31951.98 | 0.5048518 | 1076.419471 | 9259.835711 | 85015.5
57 | 1360.584821 | 63041.38 | 31652 | 0.5020829 | 1076.234044 | 7301.236538 | 83165.49925
58 | 1384.863209 | 62955.75 | 31490.77 | 0.5002048 | 1076.387109 | 6892.389114 | 75820.06
59 | 1409.1686 | 63098.66 | 31502.84 | 0.4992633 | 1076.344806 | 9710.120151 | 86477.32
60 | 1433.47699 | 62747.63 | 31743.19594 | 0.5058868 | 1076.228789 | 9176.961241 | 87326.50825
61 | 1457.764379 | 62742.89 | 31444.44 | 0.5011633 | 1076.314867 | 5696.234637 | 69851.5
62 | 1482.067769 | 62573.52609 | 31159.83616 | 0.4979716 | 1076.301308 | 6820.564682 | 78792.21
63 | 1506.351158 | 62329.69 | 31254.18 | 0.5014333 | 1076.333147 | 6309.505801 | 79890.08476
64 | 1530.617546 | 62353.01 | 31109.4 | 0.4989238 | 1076.314644 | 7605.109619 | 85185.36
65 | 1554.945938 | 62091.95 | 30889.09595 | 0.4974734 | 1076.321409 | 8411.754266 | 90128.81
66 | 1579.214326 | 61883.02 | 31174.94 | 0.5037721 | 1076.275374 | 6538.792077 | 83365.67
67 | 1603.460712 | 61951.21 | 31059.69 | 0.5013573 | 1076.363267 | 2060.810468 | 75486.45
68 | 1627.762103 | 62252.22 | 31110.02 | 0.4997416 | 1076.425632 | 2265.234158 | 79313.86
69 | 1652.116496 | 62081.13 | 30971.95 | 0.4988949 | 1076.390236 | 5978.00848 | 80217.63
70 | 1676.430886 | 61816.31 | 31001.73 | 0.5015139 | 1076.062616 | 5389.599852 | 75262.03
71 | 1700.749277 | 61564.69 | 30463.39065 | 0.4948192 | 1076.106018 | 5342.63751 | 73618.25
72 | 1725.010665 | 61362.11431 | 30446.64 | 0.4961798 | 1076.320515 | 5187.938874 | 78009.75
73 | 1749.291053 | 61186.43 | 29729.01 | 0.4858759 | 1076.356803 | 4082.946213 | 70379.22
74 | 1773.545441 | 61037.39 | 29904.13 | 0.4899313 | 1076.288738 | 6704.540756 | 76038.41
75 | 1797.843831 | 61129.83 | 29973.62 | 0.4903273 | 1076.221855 | 9571.996409 | 83353.52
76 | 1822.175222 | 61083.91 | 29856.89 | 0.4887849 | 1076.290039 | 9381.385171 | 84226.97
77 | 1846.492613 | 60847.81 | 29673.38 | 0.4876655 | 1076.340771 | 4679.642112 | 68680.84
78 | 1870.805004 | 60407.76 | 29680.24 | 0.4913316 | 1076.219694 | 3632.662052 | 73569.72
79 | 1895.04439 | 60370.55 | 29881.73 | 0.494972 | 1076.290426 | 6765.315847 | 78719.41783
80 | 1919.316779 | 60557.11 | 30004.75 | 0.4954786 | 1076.125563 | 8580.265667 | 78925.64
81 | 1943.64117 | 60119.01 | 30132.91 | 0.501221 | 1076.289201 | 8223.906364 | 82831.89752
82 | 1967.865555 | 60432.79 | 29642.28 | 0.4905 | 1076.258744 | 8408.992589 | 82565
83 | 1992.164945 | 60135.31 | 29668.33 | 0.4933595 | 1076.373704 | 7389.637178 | 86356.01
84 | 2016.496337 | 59804.53 | 29412.57 | 0.4918117 | 1076.357324 | 7083.001833 | 84190.58
85 | 2040.782726 | 59935.15473 | 29153.78 | 0.486422 | 1076.251981 | 7160.351271 | 82643.85
86 | 2065.065115 | 59759.03 | 29056.67 | 0.4862305 | 1076.191816 | 5547.062155 | 79441.22
87 | 2089.364505 | 59714.56 | 29137.65 | 0.4879488 | 1076.159305 | 5936.572084 | 80381.38
88 | 2113.59689 | 59428.37 | 28887.41 | 0.4860878 | 1076.320893 | 4886.829344 | 72987.42
89 | 2137.851278 | 59733.04 | 29290.04 | 0.490349 | 1076.120394 | 5428.275608 | 73557.58
90 | 2162.103665 | 59446.32 | 29168.98 | 0.4906776 | 1076.332586 | 6152.045999 | 79586.79
91 | 2186.419056 | 59289.35 | 29190.23 | 0.4923352 | 1076.092998 | 6768.079203 | 80011.38
92 | 2210.685444 | 59343.79 | 29256.23 | 0.4929957 | 1076.282811 | 5660.324111 | 79453.35
93 | 2235.033836 | 59105.24 | 28640.44 | 0.4845667 | 1076.245778 | 6795.70396 | 83426.32
94 | 2259.271223 | 59086.9 | 29227.25 | 0.4946485 | 1076.294808 | 6524.980973 | 80842.37
95 | 2283.543611 | 59026.65 | 28572.98 | 0.4840692 | 1076.189468 | 7193.50139 | 78889.24
96 | 2307.792998 | 58930.84 | 28593.81 | 0.4852096 | 1076.292848 | 5897.8975 | 75911.03
97 | 2332.026384 | 58772.05 | 28353.47 | 0.4824312 | 1076.533468 | 3942.060644 | 73157.25
98 | 2356.294772 | 58561.75 | 28256.82 | 0.4825133 | 1076.234522 | 5652.036698 | 75280.21
99 | 2380.56616 | 58637.04 | 28586.11 | 0.4875094 | 1076.434073 | 6088.508745 | 74625.12
100 | 2404.86355 | 58640.61 | 28279.65 | 0.4822537 | 1076.207446 | 7207.313909 | 79859.74